## Sheet1
384.6154 | 83.03
1.476529
0.7385
| Oxide Thickness (A) | Etch time(min)
| 4114 | 1
| 3153 | 2 | Etch rate = 972.2 A/min.
| 2148 | 3
| 1197 | 4
| 231 | 5
| Oxide Thickness (A) | Etch Time (min)
| 5741 | 0
| 5243 | 1
| 4932 | 2
| 4557 | 3
| 3456 | 4
| 2455 | 5
| 1596 | 6 | Etch rate 1 = 1000A/2.6 min = 384.62A/min
| 496 | 7
Etch rate 2 = 3000A/3min = 1000A/min
5119.2
5122.2
170.2275
1.69425
1.6945